## Table 1
DEE DEVELOPMENT ENGINEERS LTD.
OD | Inch | DN | OD (MM) | 5 |  | 5S |  | 10 |  | 10S |  | 20 |  | 30 |  | 40 |  | 40S |  | STD |  | 60 |  | 80 |  | 80S |  | XS |  | 100 |  | 120 |  | 140 |  | 160 |  | XXS |  | Inch
|  |  |  | mm | kg/m | mm | kg/m | mm | kg/m | mm | kg/m | mm | kg/m | mm | kg/m | mm | kg/m | mm | kg/m | mm | kg/m | mm | kg/m | mm | kg/m | mm | kg/m | mm | kg/m | mm | kg/m | mm | kg/m | mm | kg/m | mm | kg/m | mm | kg/m
0Z | 1/8" | 6 | 10.3 |  |  |  |  | 1.24 | 0.28 | 1.24 | 0.28 |  |  | 1.45 | 0.32 | 1.73 | 0.37 | 1.73 | 0.37 | 1.73 | 0.37 |  |  | 2.41 | 0.47 | 2.41 | 0.47 | 2.41 | 0.47 | [10 empty] | 1/8"
0Y | 1/4" | 8 | 13.7 |  |  |  |  | 1.65 | 0.49 | 1.65 | 0.49 |  |  | 1.85 | 0.54 | 2.24 | 0.63 | 2.24 | 0.63 | 2.24 | 0.63 |  |  | 3.02 | 0.8 | 3.02 | 0.8 | 3.02 | 0.8 | [10 empty] | 1/4"
0X | 3/8" | 10 | 17.1 |  |  |  |  | 1.65 | 0.63 | 1.65 | 0.63 |  |  | 1.85 | 0.7 | 2.31 | 0.84 | 2.31 | 0.84 | 2.31 | 0.84 |  |  | 3.2 | 1.1 | 3.2 | 1.1 | 3.2 | 1.1 | [10 empty] | 3/8"
0A | 1/2" | 15 | 21.3 | 1.65 | 0.8 | 1.65 | 0.8 | 2.11 | 1 | 2.11 | 1 |  |  | 2.41 | 1.12 | 2.77 | 1.27 | 2.77 | 1.27 | 2.77 | 1.27 |  |  | 3.73 | 1.62 | 3.73 | 1.62 | 3.73 | 1.62 | [6 empty] | 4.78 | 1.95 | 7.47 | 2.55 | 1/2"
0B | 3/4" | 20 | 26.7 | 1.65 | 1.02 | 1.65 | 1.02 | 2.11 | 1.28 | 2.11 | 1.28 |  |  | 2.41 | 1.44 | 2.87 | 1.69 | 2.87 | 1.69 | 2.87 | 1.69 |  |  | 3.91 | 2.2 | 3.91 | 2.2 | 3.91 | 2.2 | [6 empty] | 5.56 | 2.9 | 7.82 | 3.64 | 3/4"
1 | 1" | 25 | 33.4 | 1.65 | 1.29 | 1.65 | 1.29 | 2.77 | 2.09 | 2.77 | 2.09 |  |  | 2.9 | 2.18 | 3.38 | 2.5 | 3.38 | 2.5 | 3.38 | 2.5 |  |  | 4.55 | 3.24 | 4.55 | 3.24 | 4.55 | 3.24 | [6 empty] | 6.35 | 4.24 | 9.09 | 5.45 | 1"
0C | 1/14" | 32 | 42.2 | 1.65 | 1.65 | 1.65 | 1.65 | 2.77 | 2.69 | 2.77 | 2.69 |  |  | 2.97 | 2.87 | 3.56 | 3.39 | 3.56 | 3.39 | 3.56 | 3.39 |  |  | 4.85 | 4.47 | 4.85 | 4.47 | 4.85 | 4.47 | [6 empty] | 6.35 | 5.61 | 9.7 | 7.77 | 1/14"
0D | 11/2" | 40 | 48.3 | 1.65 | 1.9 | 1.65 | 1.9 | 2.77 | 3.11 | 2.77 | 3.11 |  |  | 3.18 | 3.54 | 3.68 | 4.05 | 3.68 | 4.05 | 3.68 | 4.05 |  |  | 5.08 | 5.41 | 5.08 | 5.41 | 5.08 | 5.41 | [6 empty] | 7.14 | 7.25 | 10.15 | 9.55 | 11/2"
2 | 2" | 50 | 60.3 | 1.65 | 2.39 | 1.65 | 2.39 | 2.77 | 3.93 | 2.77 | 3.93 |  |  | 3.18 | 4.48 | 3.91 | 5.44 | 3.91 | 5.44 | 3.91 | 5.44 |  |  | 5.54 | 7.48 | 5.54 | 7.48 | 5.54 | 7.48 | [6 empty] | 8.74 | 11.11 | 11.07 | 13.44 | 2"
0E | 21/2" | 65 | 73 | 2.11 | 3.69 | 2.11 | 3.69 | 3.05 | 5.26 | 3.05 | 5.26 |  |  | 4.78 | 8.04 | 5.16 | 8.63 | 5.16 | 8.63 | 5.16 | 8.63 |  |  | 7.01 | 11.41 | 7.01 | 11.41 | 7.01 | 11.41 | [6 empty] | 9.53 | 14.92 | 14.02 | 20.39 | 21/2"
3 | 3" | 80 | 88.9 | 2.11 | 4.52 | 2.11 | 4.52 | 3.05 | 6.46 | 3.05 | 6.46 |  |  | 4.78 | 9.92 | 5.49 | 11.29 | 5.49 | 11.29 | 5.49 | 11.29 |  |  | 7.62 | 15.27 | 7.62 | 15.27 | 7.62 | 15.27 | [6 empty] | 11.1 | 21.3 | 15.24 | 27.68 | 3"
0F | 31/2" | 90 | 101.6 | 2.11 | 5.18 | 2.11 | 5.18 | 3.05 | 7.41 | 3.05 | 7.41 |  |  | 4.78 | 11.41 | 5.74 | 13.57 | 5.74 | 13.57 | 5.74 | 13.57 |  |  | 8.08 | 18.64 | 8.08 | 18.64 | 8.08 | 18.64 | [10 empty] | 31/2"
4 | 4" | 100 | 114.3 | 2.11 | 5.84 | 2.11 | 5.84 | 3.05 | 8.37 | 3.05 | 8.37 |  |  | 4.78 | 12.91 | 6.02 | 16.08 | 6.02 | 16.08 | 6.02 | 16.08 |  |  | 8.56 | 22.32 | 8.56 | 22.32 | 8.56 | 22.32 |  |  | 11.13 | 28.32 |  |  | 13.5 | 33.56 | 17.12 | 41.03 | 4"
5 | 5" | 125 | 141.3 | 2.77 | 9.46 | 2.77 | 9.46 | 3.4 | 11.56 | 3.4 | 11.56 |  |  |  |  | 6.55 | 21.77 | 6.55 | 21.77 | 6.55 | 21.77 |  |  | 9.53 | 30.97 | 9.53 | 30.97 | 9.53 | 30.97 |  |  | 12.7 | 40.28 |  |  | 15.9 | 49.17 | 19.05 | 57.43 | 5"
6 | 6" | 150 | 168.3 | 2.77 | 11.31 | 2.77 | 11.31 | 3.4 | 13.83 | 3.4 | 13.83 |  |  |  |  | 7.11 | 28.26 | 7.11 | 28.26 | 7.11 | 28.26 |  |  | 10.97 | 42.56 | 10.97 | 42.56 | 10.97 | 42.56 |  |  | 14.27 | 54.21 |  |  | 18.3 | 67.7 | 21.95 | 79.22 | 6"
8 | 8" | 200 | 219.1 | 2.77 | 14.78 | 2.77 | 14.78 | 3.76 | 19.97 | 3.76 | 19.97 | 6.35 | 33.32 | 7.04 | 36.82 | 8.18 | 42.55 | 8.18 | 42.55 | 8.18 | 42.55 | 10.31 | 53.09 | 12.7 | 64.64 | 12.7 | 64.64 | 12.7 | 64.64 | 15.09 | 75.92 | 18.26 | 90.44 | 20.62 | 100.93 | 23 | 111.23 | 22.23 | 107.93 | 8"
10 | 10" | 250 | 273 | 3.4 | 22.61 | 3.4 | 22.61 | 4.19 | 27.78 | 4.19 | 27.78 | 6.35 | 41.76 | 7.8 | 51.01 | 9.27 | 60.29 | 9.27 | 60.29 | 9.27 | 60.29 | 12.7 | 81.53 | 15.09 | 95.98 | 12.7 | 81.53 | 12.7 | 81.53 | 18.26 | 114.71 | 21.44 | 133.01 | 25.4 | 155.1 | 28.6 | 172.38 | 25.4 | 155.1 | 10"
12 | 12" | 300 | 323.8 | 3.96 | 31.24 | 3.96 | 31.24 | 4.57 | 35.98 | 4.57 | 35.98 | 6.35 | 49.71 | 8.38 | 65.19 | 10.31 | 79.71 | 9.53 | 73.86 | 9.53 | 73.86 | 14.27 | 108.93 | 17.48 | 132.05 | 12.7 | 97.44 | 12.7 | 97.44 | 21.44 | 159.87 | 25.4 | 186.92 | 28.58 | 208.08 | 33.3 | 238.57 | 25.4 | 186.92 | 12"
14 | 14" | 350 | 355.6 | 3.96 | 34.34 | 3.96 | 34.34 | 6.35 | 54.69 | 4.78 | 41.36 | 7.92 | 67.91 | 9.53 | 81.33 | 11.13 | 94.55 | 9.53 | 81.33 | 9.53 | 81.33 | 15.09 | 126.72 | 19.05 | 158.11 | 12.7 | 107.4 | 12.7 | 107.4 | 23.83 | 194.98 | 27.79 | 224.66 | 31.75 | 253.58 | 35.7 | 281.64 |  |  | 14"
16 | 16" | 400 | 406.4 | 4.19 | 41.56 | 4.19 | 41.56 | 6.35 | 62.65 | 4.78 | 47.34 | 7.92 | 77.83 | 9.53 | 93.27 | 12.7 | 123.31 | 9.53 | 93.27 | 9.53 | 93.27 | 16.66 | 160.13 | 21.44 | 203.54 | 12.7 | 123.31 | 12.7 | 123.31 | 26.19 | 245.57 | 30.96 | 286.66 | 36.53 | 333.21 | 40.5 | 365.46 |  |  | 16"
18 | 18" | 450 | 457 | 4.19 | 46.79 | 4.19 | 46.79 | 6.35 | 70.57 | 4.78 | 53.31 | 7.92 | 87.71 | 11.13 | 122.38 | 14.27 | 155.81 | 9.53 | 105.17 | 9.53 | 105.17 | 19.05 | 205.75 | 23.83 | 254.57 | 12.7 | 139.16 | 12.7 | 139.16 | 29.36 | 309.64 | 34.93 | 363.58 | 39.67 | 408.28 | 45.2 | 459.03 |  |  | 18"
20 | 20" | 500 | 508 | 4.78 | 59.32 | 4.78 | 59.32 | 6.35 | 78.56 | 5.54 | 68.65 | 9.53 | 117.15 | 12.7 | 155.13 | 15.09 | 183.43 | 9.53 | 117.15 | 9.53 | 117.15 | 20.62 | 247.84 | 26.19 | 311.19 | 12.7 | 155.13 | 12.7 | 155.13 | 32.54 | 381.55 | 38.1 | 441.52 | 44.45 | 508.15 | 50 | 564.75 |  |  | 20"
22 | 22" | 550 | 559 | 4.78 | 65.33 | 4.78 | 65.33 | 6.35 | 86.55 | 5.54 | 75.62 | 9.53 | 129.14 | 12.7 | 171.1 |  |  |  |  | 9.53 | 129.14 | 22.22 | 294.14 | 28.58 | 373.85 |  |  | 12.7 | 171.1 | 34.93 | 451.45 | 41.28 | 527.05 | 47.63 | 600.67 | 54 | 672.52 |  |  | 22"
24 | 24" | 600 | 610 | 5.54 | 82.58 | 5.54 | 82.58 | 6.35 | 94.53 | 6.35 | 94.53 | 9.53 | 141.12 | 14.27 | 209.65 | 17.48 | 255.43 | 9.53 | 141.12 | 9.53 | 141.12 | 24.61 | 355.28 | 30.96 | 442.11 | 12.7 | 187.07 | 12.7 | 187.07 | 38.89 | 547.74 | 46.02 | 640.07 | 52.37 | 720.19 | 59.5 | 807.78 |  |  | 24"
26 | 26" | 650 | 660 |  |  |  |  | 7.92 | 127.36 |  |  | 12.7 | 202.74 | [6 empty] | 9.53 | 152.88 | [6 empty] | 12.7 | 202.74 | [10 empty] | 26"
28 | 28" | 700 | 711 |  |  |  |  | 7.92 | 137.32 |  |  | 12.7 | 218.71 | 15.88 | 272.23 |  |  |  |  | 9.53 | 164.86 | [6 empty] | 12.7 | 218.71 | [10 empty] | 28"
30 | 30" | 750 | 762 | 6.35 | 118.34 | 6.35 | 118.34 | 7.92 | 147.29 | 7.92 | 147.29 | 12.7 | 234.68 | 15.88 | 292.2 |  |  |  |  | 9.53 | 176.85 | [6 empty] | 12.7 | 234.68 | [10 empty] | 30"
32 | 32" | 800 | 813 |  |  |  |  | 7.92 | 157.25 |  |  | 12.7 | 250.65 | 15.88 | 312.17 |  |  |  |  | 9.53 | 188.83 | [6 empty] | 12.7 | 250.65 | [10 empty] | 32"
34 | 34" | 850 | 864 |  |  |  |  | 7.92 | 167.21 |  |  | 12.7 | 266.63 | 15.88 | 332.14 |  |  |  |  | 9.53 | 200.82 | [6 empty] | 12.7 | 266.63 | [10 empty] | 8
36 | 36" | 900 | 914 |  |  |  |  | 7.92 | 176.97 |  |  | 12.7 | 282.29 | 15.88 | 351.73 |  |  |  |  | 9.53 | 212.57 | [6 empty] | 12.7 | 282.29 | [10 empty] | 36"
38 | 38" | 950 | 965 | [16 empty] | 9.53 | 224.56 | [6 empty] | 12.7 | 298.26 | [10 empty] | 38"
40 | 40" | 1000 | 1016 | [16 empty] | 9.53 | 236.54 | [6 empty] | 12.7 | 314.23 | [10 empty] | 40"
42 | 42" | 1050 | 1067 | [16 empty] | 9.53 | 248.53 | [6 empty] | 12.7 | 330.21 | [10 empty] | 42"
44 | 44" | 1100 | 1118 | [16 empty] | 9.53 | 260.52 | [6 empty] | 12.7 | 346.18 | [10 empty] | 44"
46 | 46" | 1150 | 1168 | [16 empty] | 9.53 | 272.27 | [6 empty] | 12.7 | 361.84 | [10 empty] | 46"
48 | 48" | 1200 | 1219 | [16 empty] | 9.53 | 284.25 | [6 empty] | 12.7 | 377.81 | [10 empty] | 48"